## Sheet1
Cement (component 1)(kg in a m^3 mixture) | Blast Furnace Slag (component 2)(kg in a m^3 mixture) | Fly Ash (component 3)(kg in a m^3 mixture) | Water (component 4)(kg in a m^3 mixture) | Superplasticizer (component 5)(kg in a m^3 mixture) | Coarse Aggregate (component 6)(kg in a m^3 mixture) | Fine Aggregate (component 7)(kg in a m^3 mixture) | Age (day) | Concrete compressive strength(MPa, megapascals)
250 | 0 | 95.69 | 191.84 | 5.33 | 948.9 | 857.2 | 14 | 24.65566176
480 | 0 | 0 | 192 | 0 | 936 | 721 | 90 | 54.27555072
313.8 | 0 | 112.6 | 169.9 | 10.1 | 925.3 | 782.9 | 28 | 38.46104
160.2 | 188 | 146.4 | 203.2 | 11.3 | 828.7 | 709.7 | 28 | 35.31427
194.68 | 0 | 100.52 | 165.62 | 7.48 | 1006.4 | 905.9 | 3 | 12.45193656
349 | 0 | 0 | 192 | 0 | 1056 | 809 | 90 | 40.65839972
382 | 0 | 0 | 185 | 0 | 1047 | 739 | 28 | 37.42475728
331 | 0 | 0 | 192 | 0 | 1025 | 821 | 3 | 14.306627
165 | 128.5 | 132.1 | 175.06 | 8.08 | 1005.8 | 746.6 | 56 | 53.72396992
251.37 | 0 | 118.27 | 188.45 | 5.75 | 1028.4 | 757.73 | 14 | 29.93015316
102 | 153 | 0 | 192 | 0 | 887 | 942 | 28 | 17.27551
266 | 112 | 87 | 178 | 10 | 910 | 745 | 28 | 39.41734292
362.6 | 189 | 0 | 164.9 | 11.6 | 944.7 | 755.8 | 3 | 35.3011712
310 | 0 | 0 | 192 | 0 | 1012 | 830 | 90 | 35.76312012
158.6 | 148.9 | 116 | 175.1 | 15 | 953.3 | 719.7 | 28 | 27.68108
155.2 | 183.9 | 143.2 | 193.8 | 9.2 | 879.6 | 698.5 | 28 | 28.99109
446 | 24 | 79 | 162 | 11.61 | 967 | 712 | 7 | 52.00717468
313 | 145 | 0 | 127 | 8 | 1000 | 822 | 28 | 44.51946532
238.05 | 0 | 94.11 | 186.66 | 7 | 949.91 | 847.01 | 28 | 30.2335226
425 | 106.3 | 0 | 153.5 | 16.5 | 852.1 | 887.1 | 7 | 49.20100736
540 | 0 | 0 | 173 | 0 | 1125 | 613 | 7 | 52.61391356
210.7 | 316.1 | 0 | 185.7 | 0 | 977 | 689.3 | 28 | 37.81362
250 | 0 | 95.69 | 187.42 | 5.53 | 956.86 | 861.17 | 28 | 29.21999288
475 | 0 | 0 | 162 | 9.5 | 1044 | 662 | 28 | 58.52272288
162 | 214 | 164 | 202 | 10 | 820 | 680 | 28 | 30.6472082
238 | 0 | 0 | 186 | 0 | 1119 | 789 | 7 | 12.05204048
122.6 | 183.9 | 0 | 203.5 | 0 | 958.2 | 800.1 | 28 | 24.29093
173.54 | 50.05 | 173.53 | 164.77 | 6.47 | 1006.2 | 793.5 | 56 | 53.77223324
424 | 22 | 132 | 168 | 8.92 | 822 | 750 | 56 | 74.36491
153 | 145 | 0 | 178 | 8 | 1000 | 822 | 28 | 19.00885332
295.71 | 0 | 95.64 | 171.54 | 8.87 | 955.14 | 859.2 | 100 | 52.04164848
194.68 | 0 | 100.52 | 165.62 | 7.48 | 1006.4 | 905.9 | 100 | 37.34202016
237.5 | 237.5 | 0 | 228 | 0 | 932 | 594 | 270 | 38.40795
387 | 20 | 94 | 157 | 11.61 | 938 | 845 | 7 | 41.66503468
122.6 | 183.9 | 0 | 203.5 | 0 | 958.2 | 800.1 | 3 | 3.31982694
251.37 | 0 | 118.27 | 188.45 | 6.35 | 1028.4 | 757.73 | 28 | 32.66047812
397 | 0 | 0 | 185 | 0 | 1040 | 734 | 28 | 39.0932892
405 | 0 | 0 | 175 | 0 | 1120 | 695 | 28 | 52.30364936
382.5 | 0 | 0 | 185.7 | 0 | 1047.8 | 739.3 | 28 | 37.43786
284 | 120 | 0 | 168 | 7 | 970 | 794 | 28 | 40.93419012
228 | 342.1 | 0 | 185.7 | 0 | 955.8 | 674.3 | 7 | 21.91706
141.9 | 166.6 | 129.7 | 173.5 | 10.9 | 882.6 | 785.3 | 28 | 44.61186
389.9 | 189 | 0 | 145.9 | 22 | 944.7 | 755.8 | 7 | 59.09498796
525 | 0 | 0 | 189 | 0 | 1125 | 613 | 90 | 58.78472376
167.95 | 42.08 | 163.83 | 121.75 | 5.72 | 1058.7 | 780.11 | 14 | 17.8229546
491 | 26 | 123 | 201 | 3.93 | 822 | 699 | 56 | 61.85585
277.19 | 97.82 | 24.46 | 160.7 | 11.19 | 1061.7 | 782.46 | 56 | 66.82401392
304 | 140 | 0 | 214 | 6 | 895 | 722 | 28 | 33.41890172
194.68 | 0 | 100.52 | 170.17 | 7.48 | 998 | 901.8 | 56 | 43.38872468
446 | 24 | 79 | 162 | 11.61 | 967 | 712 | 56 | 61.06688932
157 | 236 | 0 | 192 | 0 | 935.4 | 781.2 | 3 | 9.694722036
333 | 0 | 0 | 192 | 0 | 931.2 | 842.6 | 3 | 15.61594
250 | 0 | 95.69 | 187.42 | 5.53 | 956.86 | 861.17 | 14 | 24.91766264
284 | 15 | 141 | 179 | 5.46 | 842 | 801 | 28 | 43.73346268
213.5 | 0 | 174.24 | 154.61 | 11.66 | 1052.3 | 775.48 | 100 | 59.30183076
339 | 0 | 0 | 197 | 0 | 968 | 781 | 14 | 27.04124872
475 | 118.8 | 0 | 181.1 | 8.9 | 852.1 | 781.5 | 3 | 37.79707432
382 | 0 | 0 | 186 | 0 | 1047 | 739 | 7 | 24.00065956
491 | 26 | 123 | 210 | 3.93 | 882 | 699 | 7 | 33.48883
349 | 0 | 0 | 192 | 0 | 1047 | 806 | 3 | 14.98920824
136 | 162 | 126 | 172 | 10 | 923 | 764 | 28 | 29.06830816
389.9 | 189 | 0 | 145.9 | 22 | 944.7 | 755.8 | 28 | 74.4978818
446 | 24 | 79 | 162 | 11.64 | 967 | 712 | 7 | 39.300132
332.5 | 142.5 | 0 | 228 | 0 | 932 | 594 | 28 | 33.01900564
173 | 116 | 0 | 192 | 0 | 946.8 | 856.8 | 7 | 11.39221
475 | 0 | 59 | 142 | 1.9 | 1098 | 641 | 28 | 57.226508
220.8 | 147.2 | 0 | 185.7 | 0 | 1055 | 744.3 | 28 | 25.74503384
222.36 | 0 | 96.67 | 189.29 | 4.46 | 967.08 | 870.32 | 100 | 40.7135578
252.31 | 0 | 98.75 | 146.25 | 14.17 | 987.76 | 889.01 | 14 | 42.29245784
385 | 0 | 136 | 158 | 20 | 903 | 768 | 28 | 55.55108132
295 | 0 | 0 | 185 | 0 | 1069 | 769 | 7 | 14.79615496
525 | 0 | 0 | 189 | 0 | 1125 | 613 | 270 | 67.11359384
203.5 | 135.7 | 0 | 185.7 | 0 | 1076.2 | 759.3 | 28 | 22.62998
275.07 | 0 | 121.35 | 159.48 | 9.9 | 1053.6 | 777.5 | 100 | 58.60546
213.5 | 0 | 174.24 | 154.61 | 11.66 | 1052.3 | 775.48 | 14 | 33.70158688
342 | 38 | 0 | 228 | 0 | 932 | 670 | 90 | 50.45930106
304 | 76 | 0 | 228 | 0 | 932 | 670 | 90 | 49.18515
276.4 | 116 | 90.3 | 179.6 | 8.9 | 870.1 | 768.3 | 28 | 44.28435
277.19 | 97.82 | 24.46 | 160.7 | 11.19 | 1061.7 | 782.46 | 100 | 66.9481196
153 | 102 | 0 | 192 | 0 | 888 | 943.1 | 90 | 26.32281
339 | 0 | 0 | 197 | 0 | 968 | 781 | 28 | 32.03994972
336.5 | 0 | 0 | 181.9 | 3.4 | 985.8 | 816.8 | 28 | 44.86834
318.8 | 212.5 | 0 | 155.7 | 14.3 | 852.1 | 880.4 | 56 | 66.10006412
236 | 157 | 0 | 192 | 0 | 972.6 | 749.1 | 28 | 32.88455782
380 | 0 | 0 | 228 | 0 | 932 | 670 | 90 | 52.90832
362.6 | 189 | 0 | 164.9 | 11.6 | 944.7 | 755.8 | 91 | 79.29663476
424 | 22 | 132 | 178 | 8.48 | 822 | 750 | 28 | 62.05284
255 | 99 | 77 | 189 | 6 | 919 | 749 | 28 | 33.79811352
159 | 149 | 116 | 175 | 15 | 953 | 720 | 28 | 27.67556664
380 | 95 | 0 | 228 | 0 | 932 | 594 | 90 | 40.56325
250 | 0 | 0 | 182 | 0 | 1100 | 820 | 7 | 12.73462172
213.76 | 98.06 | 24.52 | 181.74 | 6.65 | 1066 | 785.52 | 100 | 49.97322048
379.5 | 151.2 | 0 | 153.9 | 15.9 | 1134.3 | 605 | 3 | 28.59946448
379.5 | 151.2 | 0 | 153.9 | 15.9 | 1134.3 | 605 | 56 | 54.89607912
202 | 11 | 141 | 206 | 1.72 | 942 | 801 | 7 | 15.06998
246.83 | 0 | 125.08 | 143.3 | 11.99 | 1086.8 | 800.89 | 28 | 52.5035974
525 | 0 | 0 | 189 | 0 | 1125 | 613 | 14 | 48.4012152
500 | 0 | 0 | 200 | 0 | 1125 | 613 | 270 | 55.15808
192 | 288 | 0 | 192 | 0 | 929.8 | 716.1 | 28 | 39.32151
212.07 | 0 | 121.62 | 180.31 | 5.69 | 1057.6 | 779.32 | 100 | 39.6103962
303.6 | 139.9 | 0 | 213.5 | 6.2 | 895.5 | 722.5 | 28 | 33.41959
190.68 | 0 | 125.4 | 162.14 | 7.77 | 1090 | 804.01 | 100 | 40.56876784
469 | 117.2 | 0 | 137.8 | 32.2 | 852.1 | 840.5 | 3 | 40.1964508
183.9 | 122.6 | 0 | 203.5 | 0 | 959.2 | 800 | 90 | 32.53292506
146 | 230 | 0 | 202 | 3 | 827 | 872 | 28 | 33.0603742
389.9 | 189 | 0 | 145.9 | 22 | 944.7 | 755.8 | 56 | 79.40005616
359 | 19 | 141 | 154 | 10.91 | 942 | 801 | 3 | 25.11663
213.72 | 98.05 | 24.51 | 181.71 | 6.86 | 1065.8 | 785.38 | 14 | 30.38520732
374 | 189.2 | 0 | 170.1 | 10.1 | 926.1 | 756.7 | 3 | 34.39795764
239.6 | 359.4 | 0 | 185.7 | 0 | 941.6 | 664.3 | 7 | 25.42236
102 | 153 | 0 | 192 | 0 | 887 | 942 | 3 | 4.565020596
290.2 | 193.5 | 0 | 185.7 | 0 | 998.2 | 704.3 | 28 | 33.0431373
166.8 | 250.2 | 0 | 203.5 | 0 | 975.6 | 692.6 | 3 | 6.902344236
194.68 | 0 | 100.52 | 165.62 | 7.48 | 1006.4 | 905.9 | 56 | 33.96358776
333 | 0 | 0 | 192 | 0 | 931.2 | 842.6 | 90 | 41.6802
255 | 0 | 0 | 192 | 0 | 889.8 | 945 | 3 | 8.204074924
167.35 | 129.9 | 128.62 | 175.46 | 7.79 | 1006.3 | 746.6 | 3 | 14.94094492
298.2 | 0 | 107 | 209.7 | 11.1 | 879.6 | 744.2 | 28 | 31.87516
385 | 0 | 0 | 186 | 0 | 966 | 763 | 3 | 14.69962832
425 | 106.3 | 0 | 151.4 | 18.6 | 936 | 803.7 | 3 | 36.3009114
275.07 | 0 | 121.35 | 159.48 | 9.9 | 1053.6 | 777.5 | 14 | 38.76923548
213.76 | 98.06 | 24.52 | 181.74 | 6.65 | 1066 | 785.52 | 3 | 13.18278112
139.6 | 209.4 | 0 | 192 | 0 | 1047 | 806.9 | 360 | 44.69804
182.04 | 45.21 | 121.97 | 170.21 | 8.19 | 1059.4 | 780.65 | 100 | 48.67011084
388.6 | 97.1 | 0 | 157.9 | 12.1 | 852.1 | 925.7 | 91 | 57.59882504
446 | 24 | 79 | 162 | 11.64 | 967 | 712 | 28 | 51.021224
150.9 | 0 | 183.9 | 166.6 | 11.6 | 991.2 | 772.2 | 28 | 15.56975
212 | 141.3 | 0 | 203.5 | 0 | 973.4 | 750 | 90 | 39.70002808
446 | 24 | 79 | 162 | 11.64 | 967 | 712 | 3 | 23.34565736
133 | 200 | 0 | 192 | 0 | 927.4 | 839.2 | 7 | 13.66404
261.9 | 110.5 | 86.1 | 195.4 | 5 | 895.2 | 732.6 | 28 | 33.71882378
540 | 0 | 0 | 173 | 0 | 1125 | 613 | 14 | 59.76377968
194.68 | 0 | 100.52 | 170.17 | 7.48 | 998 | 901.8 | 28 | 37.2661778
491 | 26 | 123 | 210 | 3.93 | 882 | 699 | 3 | 25.60911
246.83 | 0 | 125.08 | 143.3 | 11.99 | 1086.8 | 800.89 | 56 | 60.32225524
167.35 | 129.9 | 128.62 | 175.46 | 7.79 | 1006.3 | 746.6 | 56 | 51.72448952
272.8 | 105.1 | 81.8 | 209.7 | 9 | 904 | 679.7 | 28 | 37.17103
213.76 | 98.06 | 24.52 | 181.74 | 6.65 | 1066 | 785.52 | 14 | 17.83674412
333 | 0 | 0 | 192 | 0 | 931.2 | 842.6 | 28 | 31.96687
297.16 | 0 | 117.54 | 174.8 | 9.52 | 1022.8 | 753.45 | 100 | 56.7438748
277.05 | 0 | 97.39 | 160.6 | 11.83 | 973.9 | 875.61 | 28 | 48.28400428
212.57 | 0 | 100.39 | 159.35 | 10.37 | 1003.8 | 903.79 | 28 | 37.404073
381.4 | 0 | 0 | 185.7 | 0 | 1104.6 | 784.3 | 7 | 14.54104884
387 | 20 | 94 | 157 | 14.32 | 938 | 845 | 3 | 22.752708
165 | 0.02 | 143.57 | 163.81 | 0 | 1005.6 | 900.9 | 28 | 26.200088
540 | 0 | 0 | 162 | 2.5 | 1040 | 676 | 28 | 79.98611076
167 | 75.4 | 167 | 164.03 | 7.91 | 1007.3 | 770.1 | 56 | 53.46196904
273 | 105 | 82 | 210 | 9 | 904 | 680 | 28 | 37.16965116
362.6 | 189 | 0 | 164.9 | 11.6 | 944.7 | 755.8 | 56 | 77.29715436
289 | 134 | 0 | 195 | 6 | 924 | 760 | 28 | 46.24315532
229.68 | 0 | 118.16 | 195.23 | 6.13 | 1028.1 | 757.63 | 3 | 13.35515012
146 | 173 | 0 | 182 | 3 | 986 | 817 | 28 | 23.73865868
144 | 136 | 106 | 178 | 7 | 941 | 774 | 28 | 26.14492992
135 | 105 | 193 | 196 | 6 | 965 | 643 | 28 | 21.91154728
522 | 0 | 0 | 146 | 0 | 896 | 896 | 28 | 74.98740976
401.8 | 94.7 | 0 | 147.4 | 11.4 | 946.8 | 852.1 | 3 | 41.09966436
446 | 24 | 79 | 162 | 11.64 | 967 | 712 | 28 | 44.42293868
322 | 0 | 0 | 203 | 0 | 974 | 800 | 180 | 29.58541516
279.8 | 128.9 | 100.4 | 172.4 | 9.5 | 825.1 | 804.9 | 28 | 52.82696
135 | 0 | 166 | 180 | 10 | 961 | 805 | 28 | 13.29309728
229.68 | 0 | 118.16 | 195.23 | 6.13 | 1028.1 | 757.63 | 100 | 40.85834776
350 | 0 | 0 | 203 | 0 | 974 | 775 | 28 | 27.3377234
500 | 0 | 0 | 151 | 9 | 1033 | 655 | 28 | 69.83702404
427.5 | 47.5 | 0 | 228 | 0 | 932 | 594 | 28 | 37.42752
331 | 0 | 0 | 192 | 0 | 978 | 825 | 28 | 31.44700036
393 | 0 | 0 | 192 | 0 | 940 | 758 | 28 | 39.58281716
424 | 22 | 132 | 178 | 8.48 | 822 | 750 | 7 | 39.00464
190.34 | 0 | 125.18 | 161.85 | 9.88 | 1088.1 | 802.59 | 28 | 28.46846404
148 | 175 | 0 | 171 | 2 | 1000 | 828 | 28 | 26.91714304
172.38 | 13.61 | 172.37 | 156.76 | 4.14 | 1006.3 | 856.4 | 100 | 37.6798634
382 | 0 | 0 | 186 | 0 | 1111 | 784 | 7 | 11.46598588
312.7 | 0 | 0 | 178.1 | 8 | 999.7 | 822.2 | 28 | 25.10382116
326.5 | 0 | 137.9 | 199 | 10.8 | 801.1 | 792.5 | 28 | 38.63065
389.9 | 189 | 0 | 145.9 | 22 | 944.7 | 755.8 | 91 | 82.5992248
439 | 177 | 0 | 186 | 11.1 | 884.9 | 707.9 | 3 | 39.300132
251.37 | 0 | 118.27 | 192.94 | 5.75 | 1043.6 | 754.3 | 28 | 33.27411176
531.3 | 0 | 0 | 141.8 | 28.2 | 852.1 | 893.7 | 7 | 46.89815752
236 | 0 | 0 | 194 | 0 | 968 | 885 | 28 | 18.41590396
296 | 0 | 106.7 | 221.4 | 10.5 | 819.2 | 778.4 | 28 | 31.42011
183.9 | 122.6 | 0 | 203.5 | 0 | 959.2 | 800 | 7 | 10.78754
167.95 | 42.08 | 163.83 | 121.75 | 5.72 | 1058.7 | 780.11 | 100 | 39.2311844
359 | 19 | 141 | 154 | 10.91 | 942 | 801 | 7 | 35.75426
424 | 22 | 132 | 168 | 8.92 | 822 | 750 | 3 | 32.10988
170.3 | 155.5 | 0 | 185.7 | 0 | 1026.6 | 724.3 | 7 | 10.73031
313.3 | 262.2 | 0 | 175.5 | 8.6 | 1046.9 | 611.8 | 28 | 59.79825348
144 | 170 | 133 | 192 | 8 | 814 | 805 | 28 | 29.86810032
152 | 178 | 139 | 168 | 18 | 944 | 695 | 28 | 36.34917472
331 | 0 | 0 | 192 | 0 | 1025 | 821 | 120 | 39.38286912
520 | 0 | 0 | 170 | 5.2 | 855 | 855 | 28 | 60.28088668
162 | 207 | 172 | 216 | 10 | 822 | 638 | 28 | 39.84481804
296 | 0 | 107 | 221 | 11 | 819 | 778 | 28 | 31.41942132
178.03 | 129.8 | 118.6 | 179.94 | 3.57 | 1007.3 | 746.8 | 56 | 48.58737372
516 | 0 | 0 | 162 | 8.2 | 801 | 802 | 28 | 41.36856
305.3 | 203.5 | 0 | 203.5 | 0 | 965.4 | 631 | 7 | 25.89396
166.09 | 0 | 163.27 | 176.46 | 4.49 | 1058.6 | 780.09 | 56 | 28.62704352
446 | 24 | 79 | 162 | 11.61 | 967 | 712 | 3 | 35.36322404
331 | 0 | 0 | 192 | 0 | 978 | 825 | 180 | 38.99676256
254 | 0 | 0 | 198 | 0 | 968 | 863 | 3 | 9.307926
251.81 | 0 | 99.94 | 146.14 | 12.35 | 1006 | 899.76 | 3 | 21.02212324
190.34 | 0 | 125.18 | 166.61 | 9.88 | 1079 | 798.9 | 28 | 24.84871504
139.7 | 163.9 | 127.7 | 236.7 | 5.8 | 868.6 | 655.6 | 28 | 35.22532884
451 | 0 | 0 | 165 | 11.25 | 1030 | 745 | 28 | 78.80021204
152.7 | 144.7 | 0 | 178.1 | 8 | 999.7 | 822.2 | 28 | 19.00954
233.81 | 0 | 94.58 | 197.89 | 4.567 | 947.04 | 852.16 | 3 | 10.38350856
200 | 133 | 0 | 192 | 0 | 965.4 | 806.2 | 7 | 17.16588
332.5 | 142.5 | 0 | 228 | 0 | 932 | 594 | 180 | 39.77931782